## Sheet1
label | unit | JeroenThesis
wTape | [m] | 0.005
tTape | [m] | 0.00012
tSubstrate | [m] | 7.5e-05
tSc | [m] | 1e-06
tCu | [m] | 2e-05
nu2 | [1]
dollar_m_cm | [1] | 100
g0 | [1] | 0.03
g1 | [1] | 0.25
g2 | [1] | 0.06
g3 | [1] | 0.058
Tc0 | [K] | 93
p_c | [1] | 0.5
q_c | [1] | 2.5
Bi0_c | [T] | 140
gamma_c | [1] | 2.44
alpha_c | [A*T/m^2] | 1860000000000
nu | [1] | 1.85
n0 | [1] | 1
n1 | [1] | 1.4
n2 | [1] | 4.45
p_ab | [1] | 1
q_ab | [1] | 5
Bi0_ab | [T] | 250
a | [1] | 0.1
gamma_ab | [1] | 1.63
alpha_ab | [A*T/m^2] | 68300000000000
theta_peakOffset | [1] | 0